## Sheet1
Composition | CTE Value
Y0.5Yb0.5Ta0.5Nb0.5ZrO7 | 1.075e-05
Y0.4175Yb0.4175Ta0.4175Nb0.4175ZrO6.67 | 1.075e-05
Al2O3Y0.6Er0.6Yb0.6Ho0.6Lu0.6Al5O12 | 8.1e-06
Al2O3Y3Al5O12 | 8e-06
La0.4Nd0.4Sm0.4Eu0.4Gd0.4Zr2O7 | 1.304e-05
Y.286La.286Nd.286Sm.286Gd.286Yb.286Lu.286O3 | 9.59e-06
Y.25La.25Nd.25Sm.25Gd.25Yb.25Lu.25Ce.25O3 | 1.006e-05
Y.2La.2Nd.2Sm.2Gd.2Yb.2Lu.2Ce.2Zr.2Hf.2O3 | 1.079e-05
La2Ce2O7 | 1.09e-05
LaNdCe2O7 | 1.119e-05
La.666Nd.666Sm.666Ce2O7 | 1.108e-05
La.5Nd.5Sm.5Eu.5Ce2O7 | 1.084e-05
La.4Nd.4Sm.4Eu.4Gd.4Ce2O7 | 1.138e-05
Y0.4Gd0.4Er0.4Yb0.4Lu0.4Zr2O7 | 1.03e-05
La0.03045Gd0.03045Y0.03045Sm0.03045Yb0.6Zr2O7 | 1.158e-05
Y0.2Nd0.2Sm0.2Eu0.2Er0.2AlO3 | 9.02e-06
La0.4Nd0.4Gd0.4Ho0.4Y0.4Zr2O7 | 1.152e-05
La0.4Nd0.4Gd0.4Ho0.4Y0.4Zr1.5Ce0.5O7 | 1.11e-05
Dy0.167Ho0.167Er0.167Tm0.167Yb0.167Y0.167PO4 | 5.9e-06
Y2SiO5 | 6.8e-06
Y1.6Yb0.4SiO5 | 6.8e-06
Y1.2Yb0.8SiO5 | 6.5e-06
Y0.8Yb1.2SiO5 | 6.5e-06
Y0.4Yb1.6SiO5 | 6.5e-06
Yb2SiO5 | 6.9e-06
Lu0.4Yb0.4Er0.4Ho0.4Y0.4SiO5 | 6.7e-06
Yb0.4Er0.4Ho0.4Y0.4Dy0.4SiO5 | 6.6e-06
Lu0.4Yb0.4Er0.4Y0.4Gd0.4SiO5 | 7e-06
Yb0.4Er0.4Y0.4Dy0.4Gd0.4SiO5 | 6.9e-06
Y0.4Ho0.4Er0.4Yb0.4Mg0.4Zr2O7 | 1.15e-05
La0.4Nd0.4Sm0.4Gd0.4Ca0.4Zr2O7 | 1.05e-05
Lu.4Y.4Ho.4Nd.4La.4O3 | 1.1e-05
Gd.4Sm.4Eu.4Nd.4LaO3 | 1e-05
Y.4La.4Ce.4Nd.4Gd.4O3 | 7e-06
Y0.16Zr0.84O1.92 | 1e-05
Pr6UO12 | 7.93e-06
Sm6UO12 | 9.46e-06
La0.4Sm0.4Er0.4Yb0.4Y0.4O3 | 9.04e-06
La0.4Sm0.4Er0.4Yb0.4Y0.4Ce0.4O3.8 | 9.43e-06
La0.4Sm0.4Er0.4Yb0.4Y0.4Ce1.2O5.4 | 1.104e-05
La0.4Sm0.4Er0.4Yb0.4Y0.4Ce2.0O7.0 | 1.191e-05
La0.4Sm0.4Er0.4Yb0.4Y0.4Ce2.8O8.6 | 1.268e-05
La0.4Sm0.4Er0.4Yb0.4Y0.4Ce3.6O10.2 | 1.271e-05
La0.4Sm0.4Er0.4Yb0.4Y0.4Ce4.4O11.8 | 1.312e-05
La0.4Nd0.4Sm0.4Gd0.4Dy0.4Ce2O7 | 8.5e-06
La0.4Nd0.4Sm0.4Gd0.4Yb0.4Ce2O7 | 9e-06
La0.4Nd0.4Sm0.4Yb0.4Dy0.4Ce2O7 | 1.05e-05
La0.4Nd0.4Yb0.4Gd0.4Dy0.4Ce2O7 | 1.15e-05
La0.4Yb0.4Sm0.4Gd0.4Dy0.4Ce2O7 | 1.25e-05
Nd2Ce2O7 | 1.65e-05
Ce0.4Nd0.4Sm0.4Eu0.4Yb0.4Zr2O7 | 1.169e-05
La0.4Ce0.4Pr0.4Nd0.4Gd0.4Hf2O7 | 1.05e-05
Nd0.4Gd0.4Y0.4Er0.4Yb0.4Zr2O7 | 1.29e-05
Nd1.16Gd0.1Y0.1Er0.1Yb0.54Zr2O7 | 1.26e-05
Y0.4Sm0.4Eu0.4Er0.4Yb0.4Zr2O7 | 1.072e-05
Nd0.4Sm0.4Gd0.4Ho0.4Er0.4Zr2O7 | 1.141e-05
La0.4Nd0.4Sm0.4Gd0.4Ho0.4Zr2O7 | 1.12e-05
La0.4Nd0.4Sm0.4Gd0.4Er0.4Zr2O7 | 1.169e-05
LaSrCo.2Fe.2Ga.2Mn.2Ni.2O4 | 1.46e-05
PrSrCo.2Fe.2Ga.2Mn.2Ni.2O4 | 1.5e-05
NdSrCo.2Fe.2Ga.2Mn.2Ni.2O4 | 1.47e-05
SmSrCo.2Fe.2Ga.2Mn.2Ni.2O4 | 1.52e-05
GdSrCo.2Fe.2Ga.2Mn.2Ni.2O4 | 1.48e-05
Gd0.75Ho0.75Er0.75Yb0.75NbO7 | 9.78e-06
Ho0.99Er0.99Yb0.99NbO7 | 9.61e-06
La0.4Y0.4Sm0.4Eu0.4Gd0.4Zr2O7 | 1.1e-05
Sc.4Y.4Dy.4Er.4Yb.4SiO5 | 1.05e-05
DyErSiO5 | 1.05e-05
Gd0.4Nd0.4Sm0.4Y0.4Yb0.4Zr2O7 | 1.056e-05
La3.2Nd3.2Y3.2Sm3.2Lu3.2Yb3.2Ce2O7 | 1.076e-05
Gd0.4Dy0.4Y0.4Yb0.4Lu0.4GdTaO7 | 1.036e-05
La0.4Pr0.4Nd0.4Yb0.4Lu0.4GdTaO7 | 1.087e-05
La0.4Nd0.4Sm0.4Gd0.4Yb0.4Zr2O7 | 1.035e-05
Sm2YbTaO7 | 1.063e-05
Sm2YTaO7 | 1.028e-05
Gd0.4Sm0.4Nd0.4Yb0.4Y0.4Zr2O7 | 1.031e-05
Eu0.6Gd0.6Dy0.6Er0.6Y0.6Fe5O12 | 1.107e-05
Gd0.4Nd0.4Sm0.4Y0.4Yb0.4Zr2O7 | 1.056e-05
LiAlSi2O6 | 9e-07
LiAlSiO4 | -6.2e-06
Mg2Al4Si5O18 | 1.4e-06
LiAlSi4O10 | 3e-07
Be3Al2Si6O18 | 2e-06
NaZr2P3O12 | -4e-07
CaZr4P6O24 | -1.6e-07
CaTi4P6O24 | 5.1e-07
CaTi2Zr2P6O24 | 4.35e-07
NaTi2P3O12 | -5.5e-07
Na3Cr2P3O12 | 5.3e-07
SrZr4P6O24 | 3.2e-07
BaZr4P6O24 | 3.4e-07
Ca0.5NaZr4P6O24 | 6.3e-07
Ca0.5NaTi4P6O24 | 4e-07
Na1.5Zr1.5Cr0.5P3O12 | 5e-08
Ca0.75Sr0.25Zr4P6O24 | 6e-08
Ca0.5Sr0.5Zr4P6O24 | 1.4e-07
Ca0.25Sr0.75Zr4P6O24 | 2.5e-07
MgZr4P6O24 | 3e-07
Mg1.546Fe0.454Al4Si5O18 | 2.21e-06
MgMnAl4Si5O18 | 1.95e-06
Mg2Al3.4Ga0.6Si5O18 | 1.27e-06
SiO2 | 5e-07
La | 1.4e-05
Ce | 1e-05
Pr | 1e-05
Nd | 1e-05
Gd | 1.2e-05
Tb | 1.2e-05
Dy | 1.2e-05
Er | 1.2e-05
Yb | 3.3e-05
Y0.6Dy0.6Ho0.6Er0.6Yb0.6Al5O12 | 9.28e-06
Yb3Al5O12 | 7.83e-06
Y0.6Yb0.6Lu0.6Eu0.6Er0.6Al5O12 | 8.54e-06
Ho0.5Lu0.5Yb0.5Eu0.5SiO5 | 4.95e-06
Y3Al5O12 | 8.51e-06